## Sheet1
Identifier | This is the unique identifier of a record. |  |  | FJ-KI-055_cell5 | FJ-KI-055_cell4 | FJ-KI-055_cell7 | FJ-KI-055_cell8 | FJ-KI-055_cell9 | FJ-KI-055_cell1 | FJ-KI-055_cell2 | FJ-KI-055_cell3
Title | This is the title of the record. |  |  | FJ-KI-055_220118_Act15-4-95CB1CMC2PAA2_1xWhatmanGFB_150uL_750mM-KPF6-alfa-ECDEC11_K-98-Aldrich-chunks_coincell-5_CB7 | FJ-KI-055_220118_SLP50-95CB1CMC2PAA2_1xWhatmanGFB_150uL_750mM-KPF6-alfa-ECDEC11_K-98-Aldrich-chunks_coincell-4_CB6 | FJ-KI-055_220201_Act10-4-95CB1CMC2PAA2_1xWhatmanGFB_200uL_750mM-KPF6-acros-ECDEC11_K-98-Aldrich-chunks_coincell-7_CF1 | FJ-KI-055_220201_Act15-4-95CB1CMC2PAA2_1xWhatmanGFB_200uL_750mM-KPF6-acros-ECDEC11_K-98-Aldrich-chunks_coincell-8_CF2 | FJ-KI-055_220201_SLP50-95CB1CMC2PAA2_1xWhatmanGFB_200uL_750mM-KPF6-acros-ECDEC11_K-98-Aldrich-chunks_coincell-9_CF3 | FJ-KI-055_220118_SLP50-95CB1CMC2PAA2_1xWhatmanGFB_150uL_750mM-KPF6-ECDEC11_K-98-aldrich_coincell-1_C09 | FJ-KI-055_220118_Act15-4-95CB1CMC2PAA2_1xWhatmanGFB_150uL_750mM-KPF6-ECDEC11_K-98-aldrich_coincell-2_C10 | FJ-KI-055_220118_Act10-4-95CB1CMC2PAA2_1xWhatmanGFB_150uL_750mM-KPF6-ECDEC11_K-98-aldrich_coincell-3_restarted_C11
Description | This is the description of the record.
Type | The type of the record. Only one type is possible. |  |  | dataset | dataset | dataset | dataset | dataset | dataset | dataset | dataset
Tag(s) | Tags to describe the record. Multiple tags are possible, separated with semycolon. |  |  | KIB; graphite | KIB; graphite | KIB; graphite | KIB; graphite | KIB; graphite | KIB; graphite | KIB; graphite | KIB; graphite
Add to collection(s) | You can add the record to collections specified by the identifier, separated with semycolon. |  |  | fj-ki-055 | fj-ki-055 | fj-ki-055 | fj-ki-055 | fj-ki-055 | fj-ki-055 | fj-ki-055 | fj-ki-055
Add to group(s) | You can add the record to groups specified by the identifier, separated with semycolon.
Add user(s) | You can add users to the record specified by the username, separated with semycolon.
Link to record(s) | You can link the record to other links specified by the identifier, separated with semycolon.
Name of linkage(s) | Speficy the name of the linkage(s), separated with semycolon.
file directory |  |  |  | C:\Users\gm5225\Analysis\VMP\K-ion\K-ion\FJ-KI-055_GraphiteTypes-2\TXT | C:\Users\gm5225\Analysis\VMP\K-ion\K-ion\FJ-KI-055_GraphiteTypes-2\TXT | C:\Users\gm5225\Analysis\VMP\K-ion\K-ion\FJ-KI-055_GraphiteTypes-2\TXT | C:\Users\gm5225\Analysis\VMP\K-ion\K-ion\FJ-KI-055_GraphiteTypes-2\TXT | C:\Users\gm5225\Analysis\VMP\K-ion\K-ion\FJ-KI-055_GraphiteTypes-2\TXT | C:\Users\gm5225\Analysis\VMP\K-ion\K-ion\FJ-KI-055_GraphiteTypes-2\TXT | C:\Users\gm5225\Analysis\VMP\K-ion\K-ion\FJ-KI-055_GraphiteTypes-2\TXT | C:\Users\gm5225\Analysis\VMP\K-ion\K-ion\FJ-KI-055_GraphiteTypes-2\TXT
File(s) or path(s) | Specify file(s) to upload or a path to an folder. Multiple files or folders are possible, separated with semycolon. |  |  | C:\Users\gm5225\Analysis\VMP\K-ion\K-ion\FJ-KI-055_GraphiteTypes-2\TXT\FJ-KI-055_220118_Act15-4-95CB1CMC2PAA2_1xWhatmanGFB_150uL_750mM-KPF6-alfa-ECDEC11_K-98-Aldrich-chunks_coincell-5_CB7.txt_stitch.txt | C:\Users\gm5225\Analysis\VMP\K-ion\K-ion\FJ-KI-055_GraphiteTypes-2\TXT\FJ-KI-055_220118_SLP50-95CB1CMC2PAA2_1xWhatmanGFB_150uL_750mM-KPF6-alfa-ECDEC11_K-98-Aldrich-chunks_coincell-4_CB6.txt_stitch.txt | C:\Users\gm5225\Analysis\VMP\K-ion\K-ion\FJ-KI-055_GraphiteTypes-2\TXT\FJ-KI-055_220201_Act10-4-95CB1CMC2PAA2_1xWhatmanGFB_200uL_750mM-KPF6-acros-ECDEC11_K-98-Aldrich-chunks_coincell-7_CF1.txt_stitch.txt | C:\Users\gm5225\Analysis\VMP\K-ion\K-ion\FJ-KI-055_GraphiteTypes-2\TXT\FJ-KI-055_220201_Act15-4-95CB1CMC2PAA2_1xWhatmanGFB_200uL_750mM-KPF6-acros-ECDEC11_K-98-Aldrich-chunks_coincell-8_CF2.txt_stitch.txt | C:\Users\gm5225\Analysis\VMP\K-ion\K-ion\FJ-KI-055_GraphiteTypes-2\TXT\FJ-KI-055_220201_SLP50-95CB1CMC2PAA2_1xWhatmanGFB_200uL_750mM-KPF6-acros-ECDEC11_K-98-Aldrich-chunks_coincell-9_CF3.txt_stitch.txt | C:\Users\gm5225\Analysis\VMP\K-ion\K-ion\FJ-KI-055_GraphiteTypes-2\TXT\FJ-KI-055_220118_SLP50-95CB1CMC2PAA2_1xWhatmanGFB_150uL_750mM-KPF6-ECDEC11_K-98-aldrich_coincell-1_C09.txt | C:\Users\gm5225\Analysis\VMP\K-ion\K-ion\FJ-KI-055_GraphiteTypes-2\TXT\FJ-KI-055_220118_Act15-4-95CB1CMC2PAA2_1xWhatmanGFB_150uL_750mM-KPF6-ECDEC11_K-98-aldrich_coincell-2_C10.txt_stitch.txt | C:\Users\gm5225\Analysis\VMP\K-ion\K-ion\FJ-KI-055_GraphiteTypes-2\TXT\FJ-KI-055_220118_Act10-4-95CB1CMC2PAA2_1xWhatmanGFB_150uL_750mM-KPF6-ECDEC11_K-98-aldrich_coincell-3_restarted_C11.txt
to execute synchronization in PowerShell: | workflow-nodes converter excel-to-kadi CellLog_NAME.xlsx
metadata | options | Type | Unit | sample 5 | sample 4 | sample 7 | sample 8 | sample 9 | sample 1 | sample 2 | sample 3
Identifier |  |  |  | FJ-KI-055_cell5 | FJ-KI-055_cell4 | FJ-KI-055_cell7 | FJ-KI-055_cell8 | FJ-KI-055_cell9 | FJ-KI-055_cell1 | FJ-KI-055_cell2 | FJ-KI-055_cell3
sample name |  | string |  | FJ-KI-055_220118_Act15-4-95CB1CMC2PAA2_1xWhatmanGFB_150uL_750mM-KPF6-alfa-ECDEC11_K-98-Aldrich-chunks_coincell-5_CB7.txt_stitch | FJ-KI-055_220118_SLP50-95CB1CMC2PAA2_1xWhatmanGFB_150uL_750mM-KPF6-alfa-ECDEC11_K-98-Aldrich-chunks_coincell-4_CB6.txt_stitch | FJ-KI-055_220201_Act10-4-95CB1CMC2PAA2_1xWhatmanGFB_200uL_750mM-KPF6-acros-ECDEC11_K-98-Aldrich-chunks_coincell-7_CF1.txt_stitch | FJ-KI-055_220201_Act15-4-95CB1CMC2PAA2_1xWhatmanGFB_200uL_750mM-KPF6-acros-ECDEC11_K-98-Aldrich-chunks_coincell-8_CF2.txt_stitch | FJ-KI-055_220201_SLP50-95CB1CMC2PAA2_1xWhatmanGFB_200uL_750mM-KPF6-acros-ECDEC11_K-98-Aldrich-chunks_coincell-9_CF3.txt_stitch | FJ-KI-055_220118_SLP50-95CB1CMC2PAA2_1xWhatmanGFB_150uL_750mM-KPF6-ECDEC11_K-98-aldrich_coincell-1_C09 | FJ-KI-055_220118_Act15-4-95CB1CMC2PAA2_1xWhatmanGFB_150uL_750mM-KPF6-ECDEC11_K-98-aldrich_coincell-2_C10.txt_stitch | FJ-KI-055_220118_Act10-4-95CB1CMC2PAA2_1xWhatmanGFB_150uL_750mM-KPF6-ECDEC11_K-98-aldrich_coincell-3_restarted_C11
user |  | string |  | Fabian | Fabian | Fabian | Fabian | Fabian
experiment |  | string |  | galvanostatic cycling | galvanostatic cycling | galvanostatic cycling | galvanostatic cycling | galvanostatic cycling | galvanostatic cycling | galvanostatic cycling | galvanostatic cycling
instrument | "Biologic BCS", "Biologic VMP", "Arbin" | string |  | Biologic BCS | Biologic BCS | Biologic BCS | Biologic BCS | Biologic BCS | Biologic VMP | Biologic VMP | Biologic VMP
temperature |  | integer | °C | 25 | 25 | 25 | 25 | 25 | 25 | 25 | 25
cell config | halfcell-anode; halfcell-cathode or fullcell | string |  | halfcell-anode | halfcell-anode | halfcell-anode | halfcell-anode | halfcell-anode | halfcell-anode | halfcell-anode | halfcell-anode
active material |  | string |  | Actilion15-4 | SLP50 | Actilion10-4 | Actilion15-4 | SLP50 | SLP50 | Act15-4 | Act10-4
supplier |  | string |  | Imerys Graphite & Carbon | Imerys Graphite & Carbon | Imerys Graphite & Carbon | Imerys Graphite & Carbon | Imerys Graphite & Carbon | Imerys Graphite & Carbon | Imerys Graphite & Carbon | Imerys Graphite & Carbon
specific capa |  | integer | mAh/g | 279 | 279 | 279 | 279 | 279 | 279 | 279 | 279
AM content |  | float | % | 95 | 95 | 95 | 95 | 95 | 95 | 95 | 95
CB content |  | float | % | 1 | 1 | 1 | 1 | 1 | 1 | 1 | 1
Binder content |  | float | % | 4 | 4 | 4 | 4 | 4 | 4 | 4 | 4
carbon black |  | string |  | SuperC65 | SuperC65 | SuperC65 | SuperC65 | SuperC65 | SuperC65 | SuperC65 | SuperC66
Binder 1 |  | string |  | CMC-Na | CMC-Na | CMC-Na | CMC-Na | CMC-Na | CMC-Na | CMC-Na | CMC-Na
suppler B1 |  | string |  | Merck | Merck | Merck | Merck | Merck | Merck | Merck | Merck
Binder 2 |  | string |  | PAA (1250 kg/mol) | PAA (1250 kg/mol) | PAA (1250 kg/mol) | PAA (1250 kg/mol) | PAA (1250 kg/mol) | PAA (1250 kg/mol) | PAA (1250 kg/mol) | PAA (1250 kg/mol)
supplier B2 |  | string |  | Merck | Merck | Merck | Merck | Merck | Merck | Merck | Merck
electrode prepared by |  | string |  | FJ | FJ | FJ | FJ | FJ | FJ | FJ | FJ
AM loading |  | float | mg | 7.7995 | 7.5525 | 7.1915 | 6.7735 | 7.4955 | 7.467 | 6.4695 | 7.562
electrode area |  | float | cm^2 | 1.539 | 1.539 | 1.539 | 1.539 | 1.539 | 1.539 | 1.539 | 1.539
areal loading |  | float | mg/cm^2 | 5.067901 | 4.907407 | 4.67284 | 4.401235 | 4.87037 | 4.851852 | 4.203704 | 4.91358
nominal capa |  | float | mAh | 2.1760605 | 2.1071475 | 2.0064285 | 1.8898065 | 2.0912445 | 2.083293 | 1.8049905 | 2.109798
areal capa |  | float | mAh/cm^2 | 1.413944 | 1.369167 | 1.303722 | 1.227944 | 1.358833 | 1.353667 | 1.172833 | 1.370889
electrode porosity |  | float | %
counter electrode |  | string |  | potassium chunks (98%+) | potassium chunks (98%+) | potassium chunks (98%+) | potassium chunks (98%+) | potassium chunks (98%+) | potassium chunks (98%+) | potassium chunks (98%+) | potassium chunks (98%+)
supplier CE |  | string |  | Aldrich | Aldrich | Aldrich | Aldrich | Aldrich | Aldrich | Aldrich | Aldrich
Electrolyte |  | string |  | 750 mM KPF6, EC:DEC (v/v=1:1) | 750 mM KPF6, EC:DEC (v/v=1:1) | 750 mM KPF6, EC:DEC (v/v=1:1) | 750 mM KPF6, EC:DEC (v/v=1:1) | 750 mM KPF6, EC:DEC (v/v=1:1) | 750 mM KPF6, EC:DEC (v/v=1:1) | 750 mM KPF6, EC:DEC (v/v=1:1) | 750 mM KPF6, EC:DEC (v/v=1:1)
electrolyte salt |  | string |  | KPF6 | KPF6 | KPF6 | KPF6 | KPF6 | KPF6 | KPF6 | KPF6
supplier salt |  | string |  | Alfa Aesar | Alfa Aesar | Alfa Aesar | Alfa Aesar | Alfa Aesar | Alfa Aesar | Alfa Aesar | Alfa Aesar
salt concentration |  | float | M | 0.75 | 0.75 | 0.75 | 0.75 | 0.75 | 0.75 | 0.75 | 0.75
solvent 1 |  | string |  | ethylene carbonate (EC), anhydrous, 99% | ethylene carbonate (EC), anhydrous, 99% | ethylene carbonate (EC), anhydrous, 99% | ethylene carbonate (EC), anhydrous, 99% | ethylene carbonate (EC), anhydrous, 99% | ethylene carbonate (EC), anhydrous, 99% | ethylene carbonate (EC), anhydrous, 99% | ethylene carbonate (EC), anhydrous, 99%
supplier S1 |  | string |  | Aldrich | Aldrich | Aldrich | Aldrich | Aldrich | Aldrich | Aldrich | Aldrich
solvent 2 |  | string |  | diethylene carbonate (DEC), anhydrous, 99% | diethylene carbonate (DEC), anhydrous, 99% | diethylene carbonate (DEC), anhydrous, 99% | diethylene carbonate (DEC), anhydrous, 99% | diethylene carbonate (DEC), anhydrous, 99% | diethylene carbonate (DEC), anhydrous, 99% | diethylene carbonate (DEC), anhydrous, 99% | diethylene carbonate (DEC), anhydrous, 99%
supplier S2 |  | string |  | Aldrich | Aldrich | Aldrich | Aldrich | Aldrich | Aldrich | Aldrich | Aldrich
electrolyte additive |  | string |  | none | none | none | none | none | none | none | none
solvent ratio |  | string |  | 1:1 | 1:1 | 1:1 | 1:1 | 1:1 | 1:1 | 1:1 | 1:1
electrolyte volume |  | float | uL | 150 | 150 | 200 | 150 | 150 | 150 | 150 | 150
separator |  | string |  | 1x Whatman GF/B | 1x Whatman GF/B | 1x Whatman GF/B | 1x Whatman GF/B | 1x Whatman GF/B | 1x Whatman GF/B | 1x Whatman GF/B | 1x Whatman GF/B
cell type |  | string |  | coin cell (S304) | coin cell (S304) | coin cell (S304) | coin cell (S304) | coin cell (S304) | coin cell (S304) | coin cell (S304) | coin cell (S304)