## Sheet1
Identifier | This is the unique identifier of a record. |  |  | cell1 | cell2 | cell3 | cell4 | cell5
Title | This is the title of the record. |  |  | SampleExample_Biologic-1 | SampleExample_Biologic-2 | SampleExample_Arbin-2 | AKK_sample1_dot | AKK_sample2_comma
Description | This is the description of the record.
Type | The type of the record. Only one type is possible. |  |  | dataset | dataset | dataset | dataset | dataset
Tag(s) | Tags to describe the record. Multiple tags are possible, separated with semycolon. |  |  | KIB; graphite | KIB; graphite | KIB; graphite | KIB; graphite | KIB; graphite
Add to collection(s) | You can add the record to collections specified by the identifier, separated with semycolon. |  |  | test_bat2dat | test_bat2dat | test_bat2dat | test_bat2dat | test_bat2dat
Add to group(s) | You can add the record to groups specified by the identifier, separated with semycolon.
Add user(s) | You can add users to the record specified by the username, separated with semycolon.
Link to record(s) | You can link the record to other links specified by the identifier, separated with semycolon.
Name of linkage(s) | Speficy the name of the linkage(s), separated with semycolon.
file directory |  |  |  | path/to/file | path/to/file | path/to/file | path/to/file | path/to/file
File(s) or path(s) | Specify file(s) to upload or a path to an folder. Multiple files or folders are possible, separated with semycolon. |  |  | path/to/file\SampleExample_Biologic-1.txt | path/to/file\SampleExample_Biologic-2.txt | path/to/file\SampleExample_Arbin-2.txt | path/to/file\AKK_sample1_dot.txt | path/to/file\AKK_sample2_comma.txt
to execute synchronization in PowerShell: | workflow-nodes converter excel-to-kadi CellLog_NAME.xlsx
metadata | options | Type | Unit | sample 5 | sample 4 | sample 7 | sample 8 | sample 9
Identifier |  |  |  | cell1 | cell2 | cell3 | cell4 | cell5
sample name |  | string |  | SampleExample_Biologic-1 | SampleExample_Biologic-2 | SampleExample_Arbin-2 | AKK_sample1_dot | AKK_sample2_comma
user |  | string |  | Usr1 | Usr1 | Usr1 | Usr1 | Usr1
experiment |  | string |  | galvanostatic cycling | galvanostatic cycling | galvanostatic cycling | galvanostatic cycling | galvanostatic cycling
instrument | "Biologic BCS", "Biologic VMP", "Arbin" | string |  | Biologic BCS | Biologic VMP | Arbin | Biologic BCS | Biologic BCS
temperature |  | integer | °C | 25 | 25 | 25 | 25 | 25
cell config | halfcell-anode; halfcell-cathode or fullcell | string |  | halfcell-anode | halfcell-anode | halfcell-cathode | halfcell-cathode | halfcell-cathode
active material |  | string |  | graphite | graphite | LFP | PBA | PBA
supplier |  | string |  | SupplierA | SupplierA | SupplierB | synthesis | synthesis
specific capa |  | integer | mAh/g | 279 | 279 | 170 | 155 | 155
AM content |  | float | % | 95 | 95 | 80 | 80 | 80
CB content |  | float | % | 1 | 1 | 10 | 10 | 10
Binder content |  | float | % | 4 | 4 | 10 | 10 | 10
carbon black |  | string |  | SuperC65 | SuperC65 | SuperC65 | SuperC65 | SuperC65
Binder 1 |  | string |  | CMC-Na | CMC-Na | CMC-Na | CMC-Na | CMC-Na
suppler B1 |  | string |  | Merck | Merck | Merck | Merck | Merck
Binder 2 |  | string |  | PAA (1250 kg/mol) | PAA (1250 kg/mol) |  | PAA (1250 kg/mol) | PAA (1250 kg/mol)
supplier B2 |  | string |  | Merck | Merck |  | Merck | Merck
electrode prepared by |  | string |  | Usr1 | Usr1 | Usr1 | Usr1 | Usr1
AM loading |  | float | mg | 7.7995 | 7.5525 | 1 | 1.409 | 1.409
electrode area |  | float | cm^2 | 1.539 | 1.539 | 1.539 | 1.539 | 1.539
areal loading |  | float | mg/cm^2 | 5.067901 | 4.907407 | 0.6497726 | 0.9155296 | 0.9155296
nominal capa |  | float | mAh | 2.1760605 | 2.1071475 | 0.17 | 0.218395 | 0.218395
areal capa |  | float | mAh/cm^2 | 1.413944 | 1.369167 | 0.1104613 | 0.1419071 | 0.1419071
electrode porosity |  | float | %
counter electrode |  | string |  | potassium chunks (98%+) | potassium chunks (98%+) | lithium discs (99%+) | potassium chunks (98%+) | potassium chunks (98%+)
supplier CE |  | string |  | SupplierC | SupplierC | SupplierC | SupplierC | SupplierC
Electrolyte |  | string |  | X mM saltA, solvent1:solvent2 (v/v=1:1) | X mM saltA, solvent1:solvent2 (v/v=1:1) | LP30 | X mM saltA, solvent1:solvent2 (v/v=1:1) | X mM saltA, solvent1:solvent2 (v/v=1:1)
electrolyte salt |  | string |  | saltA | saltA | saltA | saltA | saltA
supplier salt |  | string |  | SupplierD | SupplierD | SupplierD | SupplierD | SupplierD
salt concentration |  | float | M | X | X | X | X | X
solvent 1 |  | string |  | some solvent 1 | some solvent 1 | some solvent 1 | some solvent 1 | some solvent 1
supplier S1 |  | string |  | SupplierE | SupplierE | SupplierE | SupplierE | SupplierE
solvent 2 |  | string |  | some solvent 2 | some solvent 2 | some solvent 2 | some solvent 2 | some solvent 2
supplier S2 |  | string |  | SupplierF | SupplierF | SupplierF | SupplierF | SupplierF
electrolyte additive |  | string |  | none | none | none | none | none
solvent ratio |  | string |  | 1:1 | 1:1 | 1:1 | 1:1 | 1:1
electrolyte volume |  | float | uL | Y | Y | Y | Y | Y
separator |  | string |  | separatorX | separatorX | separatorX | separatorX | separatorX
cell type |  | string |  | cell details… | cell details… | cell details… | cell details… | cell details…